## Sheet1
ScanID | ShortID | Lightsoak (hours) | Proton Exposure Toggle | 90C Recovery Toggle | CdTe p-Type Dopant | Hole Transport Layer | Proton Fluence (# cm^-2) | Proton Acceleration Voltage (kV) | Mean(PCE (%)) | Mean(Voc (V)) | Mean(Jsc (mA/cm^2)) | Mean(Fill Factor (%)) | Std Dev(PCE (%)) | Std Dev(Voc (V)) | Std Dev(Jsc (mA/cm^2)) | Std Dev(Fill Factor (%)) | Median(PCE (%)) | Median(Voc (V)) | Median(Jsc (mA/cm^2)) | Median(Fill Factor (%))
1_Summary | 1 | 0 | before | before | Cu | CuSCN | 100000000000 | 150 | 16.8728 | 0.8522 | 27.9717 | 70.7888 | 0.5699044364 | 0.004157991 | 0.840091007 | 1.543784 | 16.939 | 0.8525 | 28.1375 | 71.394
1-After radiation test_Summary | 1 | 0 | after | before | Cu | CuSCN | 100000000000 | 150 | 17.27917 | 0.8473333333 | 27.88667 | 73.11075 | 0.8044194782 | 0.0021461735 | 0.9673034997 | 0.9591141865 | 17.574 | 0.8475 | 28.059 | 73.6005
1- After radiation test- LS_Summary | 1 | 0.25 | after | after | Cu | CuSCN | 100000000000 | 150 | 17.72954 | 0.8545384615 | 27.91562 | 74.31823 | 0.7898849722 | 0.0037553381 | 0.9084922068 | 1.69579 | 17.774 | 0.856 | 28.036 | 75.07
2_Summary | 2 | 0 | before | before | Cu | CuSCN | 100000000000 | 650 | 17.4526 | 0.8175333333 | 28.34947 | 75.30593 | 0.2473215952 | 0.0013020131 | 0.3012402616 | 0.63098545 | 17.371 | 0.817 | 28.316 | 75.426
2-After radiation test_Summary | 2 | 0 | after | before | Cu | CuSCN | 100000000000 | 650 | 16.87275 | 0.8135833333 | 28.0575 | 73.90342 | 0.4778358647 | 0.0029063671 | 0.5917727604 | 0.723805908 | 16.939 | 0.813 | 28.1745 | 73.8745
2-After radiation test-LS_Summary | 2 | 0.25 | after | after | Cu | CuSCN | 100000000000 | 650 | 17.31847 | 0.8162105263 | 28.19689 | 75.24426 | 0.397098556 | 0.0049393988 | 0.5214162226 | 0.7865582441 | 17.428 | 0.816 | 28.352 | 75.432
3_Summary | 3 | 0 | before | before | Cu | CuSCN | 100000000000 | 1000 | 14.657 | 0.8459166667 | 25.90408 | 66.86417 | 1.046013645 | 0.0013789544 | 1.53894 | 1.923975 | 14.3845 | 0.846 | 25.9955 | 66.9935
3-After radiation test_Summary | 3 | 0 | after | before | Cu | CuSCN | 100000000000 | 1000 | 16.68773 | 0.8439090909 | 27.12327 | 72.86745 | 0.8925146599 | 0.0034771985 | 0.9843870266 | 1.221822 | 16.751 | 0.843 | 27.452 | 72.311
3- After radiation test- LS_Summary | 3 | 0.25 | after | after | Cu | CuSCN | 100000000000 | 1000 | 16.0465 | 0.8485 | 25.50029 | 74.175 | 1.730353 | 0.0064420494 | 2.710486 | 1.444318 | 16.265 | 0.85 | 26.496 | 74.4255
4_Summary | 4 | 0 | before | before | Cu | CuSCN | 1000000000000 | 150 | 16.66 | 0.8203 | 27.4423 | 74.0338 | 0.8314839479 | 0.0080973247 | 1.310692103 | 2.45762 | 17.094 | 0.8195 | 27.9755 | 74.69
4-After radiation test_Summary | 4 | 0 | after | before | Cu | CuSCN | 1000000000000 | 150 | 14.89309 | 0.8105454545 | 27.00891 | 68.02109 | 0.5140578673 | 0.0049469917 | 0.8103236951 | 1.615938 | 14.967 | 0.808 | 27.105 | 68.19
4- After radiation test- LS_Summary | 4 | 0.25 | after | after | Cu | CuSCN | 1000000000000 | 150 | 16.92069 | 0.8254615385 | 27.41108 | 74.77462 | 0.7859036608 | 0.0100963309 | 1.182095 | 0.8119777848 | 17.18 | 0.825 | 27.685 | 74.755
5_Summary | 5 | 0 | before | before | Cu | CuSCN | 1000000000000 | 650 | 14.44838 | 0.8448461538 | 25.51292 | 66.98569 | 1.071049 | 0.0022303271 | 1.603986 | 1.184536575 | 14.475 | 0.845 | 25.809 | 67.077
5-After radiation test_Summary | 5 | 0 | after | before | Cu | CuSCN | 1000000000000 | 650 | 13.66382 | 0.8382727273 | 25.99227 | 62.78318 | 0.395973438 | 0.0016787441 | 1.112547 | 2.368241154 | 13.452 | 0.839 | 26.17 | 63.397
5- After radiation test- LS_Summary | 5 | 0.25 | after | after | Cu | CuSCN | 1000000000000 | 650 | 16.02693 | 0.8485714286 | 26.27129 | 71.84014 | 1.222007 | 0.0032037066 | 1.654192 | 1.17265 | 16.1335 | 0.8495 | 26.453 | 71.6465
6_Summary | 6 | 0 | before | before | Cu | CuSCN | 1000000000000 | 1000 | 15.81908 | 0.84575 | 27.75758 | 67.32367 | 1.073402107 | 0.0026671401 | 1.152762 | 2.039627 | 16.14 | 0.846 | 28.0885 | 67.929
6-After radiation test_Summary | 6 | 0 | after | before | Cu | CuSCN | 1000000000000 | 1000 | 16.93942 | 0.8414166667 | 27.81508 | 72.34133 | 1.186895 | 0.0019752253 | 1.588252 | 1.144523 | 17.4025 | 0.8415 | 28.4575 | 72.5495
6-After radiation test-LS_Summary | 6 | 0.25 | after | after | Cu | CuSCN | 1000000000000 | 1000 | 17.9254375 | 0.85325 | 28.247375 | 74.364125 | 0.8655775697 | 0.0032761766 | 1.095993 | 0.7999711557 | 18.055 | 0.854 | 28.388 | 74.381
7_Summary | 7 | 0 | before | before | Cu | CuSCN | 10000000000000 | 150 | 17.26909 | 0.8267272727 | 28.21991 | 74.01464 | 0.4965199804 | 0.0061820856 | 0.4638994405 | 1.633177 | 17.373 | 0.827 | 28.251 | 74.298
7-After radiation test_Summary | 7 | 0 | after | before | Cu | CuSCN | 10000000000000 | 150 | 14.33338 | 0.8179230769 | 26.45677 | 66.22885 | 0.9352771014 | 0.0048384147 | 1.510231 | 1.379013 | 14.774 | 0.819 | 27.077 | 66.466
7-After radiation test-LS_Summary | 7 | 0.25 | after | after | Cu | CuSCN | 10000000000000 | 150 | 17.12767 | 0.8287777778 | 28.22489 | 73.21856 | 0.5571612925 | 0.0121294758 | 0.2014479611 | 1.970458 | 17.2155 | 0.83 | 28.2355 | 74.046
8_Summary | 8 | 0 | before | before | Cu | CuSCN | 10000000000000 | 650 | 16.6283 | 0.8183 | 28.5234 | 71.2451 | 0.6447707689 | 0.003164034 | 0.319006165 | 2.773292 | 16.6515 | 0.818 | 28.4105 | 71.7845
8-After radiation test_Summary | 8 | 0 | after | before | Cu | CuSCN | 10000000000000 | 650 | 14.37564 | 0.779 | 27.57673 | 66.917 | 0.5452889643 | 0.0019493589 | 0.3892287479 | 2.543161615 | 14.491 | 0.778 | 27.513 | 66.964
8- After radiation test- LS_Summary | 8 | 0.25 | after | after | Cu | CuSCN | 10000000000000 | 650 | 16.37393 | 0.8095333333 | 28.1396 | 71.87693 | 0.6050538898 | 0.0047035954 | 0.3534110921 | 2.272704 | 16.412 | 0.809 | 28.13 | 72.397
9_Summary | 9 | 0 | before | before | Cu | CuSCN | 10000000000000 | 1000 | 14.7353 | 0.8449 | 26.2044 | 66.5696 | 0.773262935 | 0.0021317703 | 1.402567 | 1.130025 | 14.8205 | 0.8445 | 26.2265 | 66.725
9-After radiation test_Summary | 9 | 0 | after | before | Cu | CuSCN | 10000000000000 | 1000 | 13.40945 | 0.8056363636 | 24.57036 | 67.68291 | 1.094510152 | 0.0047596791 | 1.642585 | 0.7837279444 | 13.388 | 0.807 | 24.703 | 67.706
9- After radiation test- LS_Summary | 9 | 0.25 | after | after | Cu | CuSCN | 10000000000000 | 1000 | 13.89646 | 0.8282307692 | 24.89431 | 67.19577 | 1.822176 | 0.0051178421 | 2.457103 | 2.597421 | 14.552 | 0.829 | 25.6 | 68.475
10_Summary | 10 | 0 | before | before | Cu | CuSCN | 100000000000 | 150 | 17.8053 | 0.819 | 28.8495 | 75.362 | 0.1149029059 | 0.0026666667 | 0.2786831135 | 0.6179847175 | 17.7645 | 0.819 | 28.779 | 75.4705
10-After radiation test_Summary | 10 | 0 | after | before | Cu | CuSCN | 100000000000 | 150 | 17.466 | 0.8210909091 | 28.78691 | 73.878 | 0.431623447 | 0.0086655011 | 0.2214445549 | 0.8011172199 | 17.55 | 0.821 | 28.828 | 74.339
10- After radiation test- LS_Summary | 10 | 0.25 | after | after | Cu | CuSCN | 100000000000 | 150 | 17.66179 | 0.8105714286 | 28.88793 | 75.44286 | 0.328569435 | 0.0062476369 | 0.5359417971 | 0.9404434189 | 17.6125 | 0.808 | 28.9695 | 75.324
11_Summary | 11 | 0 | before | before | Cu | CuSCN | 100000000000 | 650 | 16.9309 | 0.8451 | 29.1129 | 68.8204 | 0.4211092363 | 0.0067896981 | 0.4219593056 | 1.238897 | 16.816 | 0.8475 | 29.262 | 68.511
11-After radiation test_Summary | 11 | 0 | after | before | Cu | CuSCN | 100000000000 | 650 | 17.87062 | 0.8414615385 | 28.66508 | 74.12685 | 0.559745558 | 0.0045206081 | 1.084933 | 1.161156 | 17.981 | 0.841 | 28.995 | 74.419
11-After radiation test-LS_Summary | 11 | 0.25 | after | after | Cu | CuSCN | 100000000000 | 650 | 19.0514 | 0.8527333333 | 29.48987 | 75.77213 | 0.3183735003 | 0.008039782 | 0.3831444835 | 1.128896 | 19.161 | 0.851 | 29.526 | 76.304
12_Summary | 12 | 0 | before | before | Cu | CuSCN | 100000000000 | 1000 | 17.3595 | 0.8309 | 29.3396 | 71.2212 | 0.7379212921 | 0.0048177911 | 0.2217948001 | 3.092229 | 17.596 | 0.831 | 29.298 | 71.966
12-After radiation test_Summary | 12 | 0 | after | before | Cu | CuSCN | 100000000000 | 1000 | 18.17685 | 0.8322307692 | 29.17785 | 74.85108 | 0.3454836818 | 0.0091574546 | 0.588383215 | 0.6726566065 | 18.25 | 0.834 | 29.226 | 75.094
12-After radiation test-LS_Summary | 12 | 0.25 | after | after | Cu | CuSCN | 100000000000 | 1000 | 18.6850625 | 0.837375 | 29.5451875 | 75.5345625 | 0.2269227383 | 0.0115231651 | 0.2751698188 | 0.75939818 | 18.732 | 0.836 | 29.568 | 75.7615
13_Summary | 13 | 0 | before | before | Cu | CuSCN | 1000000000000 | 150 | 17.6502 | 0.8122 | 29.118 | 74.6448 | 0.281829657 | 0.0065115282 | 0.2350271852 | 1.705053 | 17.738 | 0.811 | 29.1475 | 75.276
13-After radiation test_Summary | 13 | 0 | after | before | Cu | CuSCN | 1000000000000 | 150 | 17.429 | 0.8153333333 | 28.68467 | 74.5278 | 0.3814968639 | 0.0132593184 | 0.4702673505 | 0.706089452 | 17.393 | 0.814 | 28.788 | 74.725
13- After radiation test- LS_Summary | 13 | 0.25 | after | after | Cu | CuSCN | 1000000000000 | 150 | 17.86922 | 0.8170555556 | 29.246 | 74.7695 | 0.5242129737 | 0.015704897 | 0.3989701448 | 0.8667658107 | 17.914 | 0.8145 | 29.2615 | 75.125
14_Summary | 14 | 0 | before | before | Cu | CuSCN | 1000000000000 | 650 | 16.431 | 0.8353 | 28.4297 | 69.1904 | 0.8594066429 | 0.0060562181 | 0.3728365892 | 3.26552 | 16.5485 | 0.835 | 28.4145 | 69.736
14-After radiation test_Summary | 14 | 0 | after | before | Cu | CuSCN | 1000000000000 | 650 | 16.999 | 0.8355714286 | 27.83986 | 73.06543 | 0.6340046105 | 0.0054024821 | 0.6894664444 | 1.52196 | 16.9425 | 0.8375 | 27.829 | 73.5155
14-After radiation test-LS_Summary | 14 | 0.25 | after | after | Cu | CuSCN | 1000000000000 | 650 | 18.04553 | 0.8464 | 28.3866 | 75.1288 | 0.4044698235 | 0.0082358103 | 0.5546235274 | 0.9740594878 | 18.221 | 0.852 | 28.494 | 75.418
15_Summary | 15 | 0 | before | before | Cu | CuSCN | 1000000000000 | 1000 | 16.7506 | 0.8092 | 27.4982 | 75.2884 | 0.2709133523 | 0.0034896673 | 0.3343862703 | 0.6860338832 | 16.697 | 0.8085 | 27.4095 | 75.3435
15-After radiation test_Summary | 15 | 0 | after | before | Cu | CuSCN | 1000000000000 | 1000 | 16.48617 | 0.8115 | 27.44708 | 74.02975 | 0.4170853048 | 0.0024679767 | 0.4185777778 | 1.318882 | 16.544 | 0.812 | 27.512 | 74.471
15-After radiation test-LS_Summary | 15 | 0.25 | after | after | Cu | CuSCN | 1000000000000 | 1000 | 17.03436 | 0.8165 | 27.57143 | 75.66386 | 0.2750184909 | 0.0039951894 | 0.2705145281 | 0.5998634277 | 16.973 | 0.8155 | 27.557 | 75.728
16_Summary | 16 | 0 | before | before | Cu | CuSCN | 10000000000000 | 150 | 17.35164 | 0.815 | 28.53273 | 74.62109 | 0.2685983145 | 0.0070710678 | 0.2894446721 | 0.7620038654 | 17.26 | 0.817 | 28.643 | 74.497
16-After radiation test_Summary | 16 | 0 | after | before | Cu | CuSCN | 10000000000000 | 150 | 12.95823 | 0.8018461538 | 27.43954 | 58.88 | 0.4826812533 | 0.0040793413 | 0.6162827564 | 1.474605 | 13.063 | 0.802 | 27.463 | 59.167
16-After radiation test-LS_Summary | 16 | 0.25 | after | after | Cu | CuSCN | 10000000000000 | 150 | 16.959 | 0.8175333333 | 28.35707 | 73.14693 | 0.6141848256 | 0.0081316548 | 0.3991840726 | 2.294191 | 17.122 | 0.818 | 28.411 | 74.232
17_Summary | 17 | 0 | before | before | Cu | CuSCN | 10000000000000 | 650 | 16.22155 | 0.8419090909 | 28.66282 | 67.21773 | 0.5463376911 | 0.0036181361 | 0.782783344 | 0.9333282478 | 16.358 | 0.841 | 28.906 | 67.21
17-After radiation test_Summary | 17 | 0 | after | before | Cu | CuSCN | 10000000000000 | 650 | 13.73325 | 0.78325 | 25.94125 | 67.58233 | 0.8481433332 | 0.0052245052 | 1.442602 | 0.6445823642 | 13.864 | 0.783 | 26.2015 | 67.5705
17-After radiation test-LS_Summary | 17 | 0.25 | after | after | Cu | CuSCN | 10000000000000 | 650 | 15.6746875 | 0.8206875 | 27.29275 | 69.8814375 | 1.363504 | 0.007077841 | 1.742678 | 1.830902727 | 15.7825 | 0.821 | 27.6955 | 70.0875
18_Summary | 18 | 0 | before | before | Cu | CuSCN | 10000000000000 | 1000 | 16.42009 | 0.8229090909 | 28.34518 | 70.39509 | 0.4950362521 | 0.0053376876 | 0.2382674204 | 2.495018 | 16.606 | 0.823 | 28.326 | 71.245
18-After radiation test_Summary | 18 | 0 | after | before | Cu | CuSCN | 10000000000000 | 1000 | 15.75577 | 0.8034615385 | 27.51123 | 71.28469 | 0.3573950088 | 0.0040746244 | 0.632823192 | 0.7892166353 | 15.88 | 0.803 | 27.567 | 71.425