## Sheet1
Excitation Incidence | ShortID | Proton Exposure Toggle | CouponID | Lightsoak (hours) | CdTe p-Type Dopant | Proton Fluence (# cm^-2) | ln(Fluence) | Proton Acceleration Voltage (kV) | N Rows | Mean(PCE (%)) | Mean(Voc (V)) | Mean(Jsc (mA/cm^2)) | Mean(Fill Factor (%)) | Std Dev(PCE (%)) | Std Dev(Voc (V)) | Std Dev(Jsc (mA/cm^2)) | Std Dev(Fill Factor (%))
filmside | 180409ac | after | 409 | 0 | Cu | 100000000000 | 11 | 650 | 36 | 2.205778 | 0.7632222222 | 4.082611 | 70.78786 | 0.266176001 | 0.0163464476 | 0.4551954229 | 2.967945
filmside | 180409ac | before | 409 | 0 | Cu | 100000000000 | 11 | 650 | 36 | 3.054806 | 0.7906944444 | 5.527361 | 69.94414 | 0.4333592254 | 0.0156329678 | 0.7899458988 | 2.800978
filmside | 180409ba | after | 409 | 0 | Cu | 100000000000 | 11 | 150 | 25 | 2.661 | 0.77912 | 4.60796 | 74.11708 | 0.116068586 | 0.002818392 | 0.1916910448 | 0.8790584414
filmside | 180409ba | before | 409 | 0 | Cu | 100000000000 | 11 | 150 | 25 | 2.91888 | 0.79424 | 5.06536 | 72.5772 | 0.1139032192 | 0.0023853721 | 0.2053101069 | 1.471142
filmside | 180409bb | after | 409 | 0 | Cu | 1000000000000 | 12 | 650 | 29 | 2.416517 | 0.7570344828 | 4.562 | 69.99045 | 0.1212531651 | 0.0052609258 | 0.1178561472 | 3.219808
filmside | 180409bb | before | 409 | 0 | Cu | 1000000000000 | 12 | 650 | 27 | 3.23737 | 0.7969259259 | 5.604148 | 72.49048 | 0.1943098533 | 0.0021108862 | 0.2795835782 | 2.503771699
filmside | 180409bc | after | 409 | 0 | Cu | 10000000000000 | 13 | 1000 | 25 | 1.91504 | 0.70368 | 4.06444 | 66.954 | 0.1162957724 | 0.0023755701 | 0.232136289 | 1.086888
filmside | 180409bc | before | 409 | 0 | Cu | 10000000000000 | 13 | 1000 | 25 | 3.29564 | 0.79796 | 5.87552 | 70.35344 | 0.2670598996 | 0.0032465366 | 0.4645157981 | 3.3315
filmside | 180409ca | after | 409 | 0 | Cu | 100000000000 | 11 | 1000 | 25 | 2.5786 | 0.77656 | 4.49908 | 73.80524 | 0.0867962173 | 0.0027092434 | 0.1418919542 | 0.7142626898
filmside | 180409ca | before | 409 | 0 | Cu | 100000000000 | 11 | 1000 | 25 | 3.05744 | 0.79464 | 5.24968 | 73.26908 | 0.2346534821 | 0.0027061658 | 0.370103445 | 1.476709
filmside | 180409cb | after | 409 | 0 | Cu | 1000000000000 | 12 | 150 | 25 | 2.84632 | 0.76496 | 5.29208 | 70.33684 | 0.1081768305 | 0.0023180452 | 0.234466579 | 0.9585621037
filmside | 180409cb | before | 409 | 0 | Cu | 1000000000000 | 12 | 150 | 25 | 3.24028 | 0.79584 | 5.57016 | 73.09168 | 0.2002337218 | 0.0025605989 | 0.3388028778 | 0.832263566
filmside | 180409cd | after | 409 | 0 | Cu | 10000000000000 | 13 | 650 | 23 | 1.838478 | 0.6824347826 | 4.10513 | 65.62848 | 0.067789024 | 0.002590649 | 0.124373084 | 1.217085
filmside | 180409cd | before | 409 | 0 | Cu | 10000000000000 | 13 | 650 | 23 | 3.363217 | 0.7988695652 | 5.746391 | 73.24965 | 0.2137687698 | 0.0018902705 | 0.3539686349 | 0.9392165792
filmside | 180409dc | after | 409 | 0 | Cu | 1000000000000 | 12 | 1000 | 25 | 2.05252 | 0.7666 | 3.72876 | 71.80744 | 0.1434468891 | 0.0047609523 | 0.2538456355 | 0.9689854694
filmside | 180409dc | before | 409 | 0 | Cu | 1000000000000 | 12 | 1000 | 25 | 2.998 | 0.79664 | 5.215 | 72.23512 | 0.1677706768 | 0.0025311394 | 0.3660080828 | 1.927571
filmside | 180409dd | after | 409 | 0 | Cu | 10000000000000 | 13 | 150 | 24 | 2.041792 | 0.7279583333 | 4.633708 | 60.93296 | 0.1824947835 | 0.0033683846 | 0.6703272062 | 3.207003
filmside | 180409dd | before | 409 | 0 | Cu | 10000000000000 | 13 | 150 | 25 | 2.99552 | 0.7944 | 5.09876 | 73.89432 | 0.3354775353 | 0.0041932485 | 0.5210486446 | 1.700864
filmside | 180410bb | after | 410 | 0 | Cu | 1000000000000 | 12 | 150 | 25 | 2.80368 | 0.76228 | 5.19044 | 70.90772 | 0.1116959116 | 0.0024413111 | 0.255683411 | 1.133570264
filmside | 180410bb | before | 410 | 0 | Cu | 1000000000000 | 12 | 150 | 25 | 3.27124 | 0.79872 | 5.59396 | 73.21288 | 0.117679395 | 0.0014583095 | 0.204382297 | 0.8033244633
filmside | 180410bc | after | 410 | 0 | Cu | 10000000000000 | 13 | 650 | 29 | 1.820517 | 0.6705517241 | 4.123655 | 65.849 | 0.0607733616 | 0.0018044827 | 0.1292459659 | 1.004822
filmside | 180410bc | before | 410 | 0 | Cu | 10000000000000 | 13 | 650 | 30 | 3.331433 | 0.7979 | 5.802433 | 71.97397 | 0.2753333633 | 0.0049225029 | 0.4071014178 | 3.499285
filmside | 180410bd | after | 410 | 0 | Cu | 100000000000 | 11 | 1000 | 30 | 2.726933 | 0.7725666667 | 4.857567 | 72.68753 | 0.1132948346 | 0.0034708971 | 0.2118059755 | 1.72193
filmside | 180410bd | before | 410 | 0 | Cu | 100000000000 | 11 | 1000 | 29 | 3.06469 | 0.7993103448 | 5.580448 | 68.69966 | 0.3723114195 | 0.0027005747 | 0.4589038637 | 6.303122
filmside | 180410ca | after | 410 | 0 | Cu | 1000000000000 | 12 | 1000 | 25 | 2.79216 | 0.77876 | 4.93308 | 72.68412 | 0.1029059765 | 0.0021656408 | 0.176943475 | 0.6795224622
filmside | 180410ca | before | 410 | 0 | Cu | 1000000000000 | 12 | 1000 | 25 | 3.25404 | 0.79964 | 5.63984 | 72.19168 | 0.2177996939 | 0.0015242484 | 0.2811240355 | 3.978267
filmside | 180410cb | after | 410 | 0 | Cu | 10000000000000 | 13 | 150 | 25 | 2.34464 | 0.7412 | 4.9368 | 64.17132 | 0.0830526339 | 0.0012583057 | 0.2909445824 | 1.874777914
filmside | 180410cb | before | 410 | 0 | Cu | 10000000000000 | 13 | 150 | 25 | 3.17184 | 0.79692 | 5.5028 | 72.3596 | 0.1639955995 | 0.0026127891 | 0.2928650144 | 1.695191
filmside | 180410cc | after | 410 | 0 | Cu | 100000000000 | 11 | 650 | 30 | 2.902867 | 0.7851 | 5.0603 | 73.0748 | 0.1237421494 | 0.0050401834 | 0.2145982855 | 1.253276
filmside | 180410cc | before | 410 | 0 | Cu | 100000000000 | 11 | 650 | 30 | 3.294933 | 0.7984333333 | 5.827133 | 70.94657 | 0.2093689918 | 0.0035202207 | 0.4574241021 | 3.077261
filmside | 180410da | after | 410 | 0 | Cu | 1000000000000 | 12 | 650 | 24 | 2.454375 | 0.76525 | 4.479458 | 71.58692 | 0.0904509536 | 0.0041624616 | 0.1284086477 | 0.6972371511
filmside | 180410da | before | 410 | 0 | Cu | 1000000000000 | 12 | 650 | 24 | 3.095083 | 0.7970416667 | 5.327 | 72.905 | 0.1568427395 | 0.0013014763 | 0.2647697934 | 1.09495
filmside | 180410db | after | 410 | 0 | Cu | 10000000000000 | 13 | 1000 | 23 | 1.845217 | 0.7061304348 | 3.815478 | 68.48465 | 0.0814526949 | 0.0026164575 | 0.1565221069 | 0.7905503612
filmside | 180410db | before | 410 | 0 | Cu | 10000000000000 | 13 | 1000 | 23 | 3.090478 | 0.7953043478 | 5.384913 | 72.18957 | 0.1674970473 | 0.0019172609 | 0.3000751289 | 1.806967
filmside | 180410dd | after | 410 | 0 | Cu | 100000000000 | 11 | 150 | 30 | 2.774567 | 0.7802 | 4.8481 | 73.34997 | 0.1172144169 | 0.0053781166 | 0.1863823193 | 1.236082005
filmside | 180410dd | before | 410 | 0 | Cu | 100000000000 | 11 | 150 | 30 | 3.0612 | 0.7940333333 | 5.4592 | 70.723 | 0.2478257731 | 0.0050819717 | 0.4047524914 | 4.608185
filmside | 620310ba | after | 310 | 0 | As | 10000000000000 | 13 | 150 | 28 | 6.716857 | 0.6716428571 | 17.19125 | 58.20421 | 0.1662073035 | 0.0103609462 | 0.5736925635 | 1.137819
filmside | 620310ba | before | 310 | 0 | As | 10000000000000 | 13 | 150 | 29 | 4.715103 | 0.7966551724 | 7.744517 | 76.42455 | 0.1616040896 | 0.0032434094 | 0.2230388532 | 0.9210090967
filmside | 620310ba | before | 310 | 24 | As | 10000000000000 | 13 | 150 | 30 | 3.984633 | 0.8184666667 | 6.303133 | 77.2282 | 0.2153248522 | 0.0034314301 | 0.306937906 | 1.023906
filmside | 620310bc | after | 310 | 0 | As | 100000000000 | 11 | 650 | 28 | 3.984643 | 0.7426071429 | 7.372107 | 72.79336 | 0.1096581267 | 0.0110263633 | 0.1626435182 | 1.208443
filmside | 620310bc | before | 310 | 0 | As | 100000000000 | 11 | 650 | 28 | 4.461571 | 0.7895357143 | 7.819964 | 72.31211 | 0.2644872648 | 0.0136503484 | 0.4277004388 | 2.923521
filmside | 620310bc | before | 310 | 24 | As | 100000000000 | 11 | 650 | 29 | 3.929759 | 0.8073448276 | 6.497207 | 75.01807 | 0.1600197879 | 0.0160852103 | 0.3909611215 | 1.887049
filmside | 620310bd | after | 310 | 0 | As | 1000000000000 | 12 | 1000 | 30 | 3.411267 | 0.7328666667 | 6.7415 | 69.27233 | 0.1795743883 | 0.0055132025 | 0.3648580971 | 5.427973
filmside | 620310bd | before | 310 | 0 | As | 1000000000000 | 12 | 1000 | 30 | 4.452033 | 0.7920666667 | 7.687833 | 73.27817 | 0.2724245525 | 0.0054325541 | 0.4973700547 | 4.594473
filmside | 620310bd | before | 310 | 24 | As | 1000000000000 | 12 | 1000 | 30 | 4.0505 | 0.8139666667 | 6.714167 | 74.50967 | 0.2647756044 | 0.0050887525 | 0.7526083418 | 4.251962
filmside | 620310cb | after | 310 | 0 | As | 10000000000000 | 13 | 1000 | 25 | 2.185 | 0.6716 | 5.34804 | 60.8456 | 0.0695575301 | 0.0066017674 | 0.1058014965 | 1.303409
filmside | 620310cb | before | 310 | 0 | As | 10000000000000 | 13 | 1000 | 25 | 4.59212 | 0.7868 | 7.81772 | 74.68416 | 0.1432972784 | 0.0061779177 | 0.2041589495 | 2.362825
filmside | 620310cb | before | 310 | 24 | As | 10000000000000 | 13 | 1000 | 25 | 3.83216 | 0.80496 | 6.4402 | 73.91864 | 0.215280956 | 0.0068949257 | 0.224150619 | 3.14029
filmside | 620310cc | after | 310 | 0 | As | 100000000000 | 11 | 150 | 30 | 3.709567 | 0.7428666667 | 6.769367 | 73.78137 | 0.0764053091 | 0.0037207094 | 0.1625746478 | 0.9523548485
filmside | 620310cc | before | 310 | 0 | As | 100000000000 | 11 | 150 | 30 | 4.767433 | 0.7939333333 | 7.9403 | 75.65887 | 0.2057057965 | 0.0043702232 | 0.4057778524 | 1.114581
filmside | 620310cc | before | 310 | 24 | As | 100000000000 | 11 | 150 | 30 | 4.0896 | 0.8137666667 | 6.622033 | 75.92363 | 0.2186287358 | 0.002884959 | 0.3802052516 | 1.67306
filmside | 620310cd | after | 310 | 0 | As | 1000000000000 | 12 | 650 | 25 | 3.23292 | 0.725 | 6.3406 | 70.32344 | 0.1067063416 | 0.0044814432 | 0.1724524089 | 1.012215
filmside | 620310cd | before | 310 | 0 | As | 1000000000000 | 12 | 650 | 25 | 4.82892 | 0.79488 | 7.95856 | 76.35008 | 0.1473501838 | 0.004352394 | 0.2358937049 | 0.9709202645
filmside | 620310cd | before | 310 | 24 | As | 1000000000000 | 12 | 650 | 25 | 4.08792 | 0.8114 | 6.63952 | 75.86404 | 0.1907939377 | 0.0067761838 | 0.2457436198 | 1.234136
filmside | 620310da | after | 310 | 0 | As | 10000000000000 | 13 | 650 | 25 | 2.37116 | 0.66216 | 6.02836 | 59.38784 | 0.0953911596 | 0.0023395156 | 0.1943748269 | 1.010202
filmside | 620310da | before | 310 | 0 | As | 10000000000000 | 13 | 650 | 25 | 4.4404 | 0.79008 | 7.34232 | 76.5148 | 0.2061910522 | 0.0056856545 | 0.2444467768 | 1.385863
filmside | 620310da | before | 310 | 24 | As | 10000000000000 | 13 | 650 | 25 | 3.74248 | 0.82 | 5.90768 | 77.30924 | 0.2094884881 | 0.0046007246 | 0.2365760484 | 3.929616
filmside | 620310db | after | 310 | 0 | As | 100000000000 | 11 | 1000 | 25 | 3.9744 | 0.73804 | 7.38828 | 72.88248 | 0.1044980064 | 0.0056970753 | 0.162586008 | 1.077023
filmside | 620310db | before | 310 | 0 | As | 100000000000 | 11 | 1000 | 25 | 4.4654 | 0.78464 | 7.6172 | 74.71736 | 0.1437778958 | 0.0060406953 | 0.219878944 | 1.2978
filmside | 620310db | before | 310 | 24 | As | 100000000000 | 11 | 1000 | 25 | 3.80432 | 0.8118 | 6.18624 | 75.81484 | 0.1487992832 | 0.0067144124 | 0.3048178801 | 1.913052
filmside | 620310dc | after | 310 | 0 | As | 1000000000000 | 12 | 150 | 29 | 3.836207 | 0.722862069 | 7.377448 | 71.95286 | 0.0814341887 | 0.0044858837 | 0.1946026329 | 1.145431663
filmside | 620310dc | before | 310 | 0 | As | 1000000000000 | 12 | 150 | 30 | 4.6188 | 0.7892666667 | 7.791967 | 75.1531 | 0.1532836901 | 0.0069527139 | 0.3643573921 | 1.383419585
filmside | 620310dc | before | 310 | 24 | As | 1000000000000 | 12 | 150 | 30 | 3.980133 | 0.8161 | 6.466367 | 75.53107 | 0.2530710318 | 0.0082183562 | 0.5290943781 | 1.978438115
filmside | 621102ba | after | 1102 | 0 | As | 10000000000000 | 13 | 150 | 23 | 6.58613 | 0.68 | 16.54348 | 58.53652 | 0.2813403478 | 0.0083611656 | 0.3353483765 | 1.713225
filmside | 621102ba | after | 1102 | 24 | As | 10000000000000 | 13 | 150 | 22 | 1.250909 | 0.7173636364 | 2.396636 | 72.56841 | 0.1518981203 | 0.0088777166 | 0.1617624789 | 5.332279
filmside | 621102ba | before | 1102 | 0 | As | 10000000000000 | 13 | 150 | 25 | 4.721 | 0.79492 | 7.87096 | 75.448 | 0.1436189983 | 0.004142463 | 0.2023541615 | 0.9027591964
filmside | 621102ba | before | 1102 | 24 | As | 10000000000000 | 13 | 150 | 25 | 3.99544 | 0.81244 | 6.51868 | 75.43616 | 0.1576182308 | 0.0057306195 | 0.1588691075 | 2.060425
filmside | 621102bb | after | 1102 | 0 | As | 1000000000000 | 12 | 650 | 25 | 3.16972 | 0.72348 | 6.17764 | 70.8728 | 0.1598198256 | 0.0055461698 | 0.2128181697 | 1.040757
filmside | 621102bb | after | 1102 | 24 | As | 1000000000000 | 12 | 650 | 25 | 2.47372 | 0.74348 | 4.49076 | 74.05284 | 0.136180493 | 0.0050176356 | 0.1661879659 | 1.536748
filmside | 621102bb | before | 1102 | 0 | As | 1000000000000 | 12 | 650 | 24 | 4.49125 | 0.7855833333 | 7.786875 | 73.40133 | 0.1656006853 | 0.0035864075 | 0.2176409713 | 1.266559
filmside | 621102bb | before | 1102 | 24 | As | 1000000000000 | 12 | 650 | 25 | 3.78196 | 0.79908 | 6.4256 | 73.63104 | 0.157086091 | 0.0033030289 | 0.1907869667 | 1.103039
filmside | 621102bd | after | 1102 | 0 | As | 100000000000 | 11 | 1000 | 25 | 3.98508 | 0.74832 | 7.3974 | 71.96376 | 0.1967036519 | 0.0084395892 | 0.2209517293 | 1.53426
filmside | 621102bd | after | 1102 | 24 | As | 100000000000 | 11 | 1000 | 24 | 3.066667 | 0.768375 | 5.406792 | 73.84333 | 0.19235919 | 0.0117946653 | 0.2285850577 | 3.601205
filmside | 621102bd | before | 1102 | 0 | As | 100000000000 | 11 | 1000 | 24 | 4.574292 | 0.788375 | 7.832458 | 74.04971 | 0.2344500464 | 0.0066123238 | 0.3037141074 | 1.088937
filmside | 621102bd | before | 1102 | 24 | As | 100000000000 | 11 | 1000 | 24 | 3.953917 | 0.80225 | 6.645833 | 74.14071 | 0.1799253267 | 0.0064555335 | 0.2416169564 | 1.216532
filmside | 621102ca | after | 1102 | 0 | As | 10000000000000 | 13 | 1000 | 24 | 2.326167 | 0.6774166667 | 5.312625 | 64.64571 | 0.0750151675 | 0.0049774855 | 0.1460648494 | 1.57622
filmside | 621102ca | after | 1102 | 24 | As | 10000000000000 | 13 | 1000 | 24 | 2.320167 | 0.7084166667 | 4.609 | 71.11821 | 0.072922035 | 0.0045004026 | 0.172264458 | 2.306379
filmside | 621102ca | before | 1102 | 0 | As | 10000000000000 | 13 | 1000 | 24 | 4.649667 | 0.79775 | 7.849833 | 74.23092 | 0.2951950964 | 0.0106291232 | 0.2692906409 | 3.5401
filmside | 621102ca | before | 1102 | 24 | As | 10000000000000 | 13 | 1000 | 24 | 4.105083 | 0.8141666667 | 6.716833 | 75.103125 | 0.2360508266 | 0.011705319 | 0.2290516681 | 4.074441923
filmside | 621102cc | after | 1102 | 0 | As | 1000000000000 | 12 | 150 | 27 | 3.85137 | 0.7319259259 | 7.264185 | 72.18419 | 0.3614476394 | 0.0282474314 | 0.3477781164 | 2.212664
filmside | 621102cc | after | 1102 | 24 | As | 1000000000000 | 12 | 150 | 28 | 2.478107 | 0.7607857143 | 4.382464 | 74.47657 | 0.1252944205 | 0.0259077525 | 0.2315905522 | 3.884689
filmside | 621102cc | before | 1102 | 0 | As | 1000000000000 | 12 | 150 | 27 | 4.637 | 0.7876666667 | 7.983407 | 73.56007 | 0.4011285043 | 0.0273397428 | 0.3181299032 | 2.427502
filmside | 621102cc | before | 1102 | 24 | As | 1000000000000 | 12 | 150 | 28 | 4.081571 | 0.8058571429 | 6.729607 | 75.17946 | 0.2727370771 | 0.0242894799 | 0.2090632262 | 2.145869
filmside | 621102cd | after | 1102 | 0 | As | 100000000000 | 11 | 650 | 25 | 4.07076 | 0.756 | 7.42464 | 72.50948 | 0.1855005121 | 0.0075443135 | 0.2843565661 | 0.8978586154
filmside | 621102cd | after | 1102 | 24 | As | 100000000000 | 11 | 650 | 25 | 3.21072 | 0.77776 | 5.53016 | 74.63592 | 0.2132354958 | 0.0105486176 | 0.3116121628 | 2.154288
filmside | 621102cd | before | 1102 | 0 | As | 100000000000 | 11 | 650 | 25 | 4.72092 | 0.79324 | 8.01524 | 74.27212 | 0.1778974236 | 0.0093420198 | 0.2989994816 | 1.43854
filmside | 621102cd | before | 1102 | 24 | As | 100000000000 | 11 | 650 | 25 | 4.20872 | 0.8112 | 6.91492 | 75.06928 | 0.2095494214 | 0.0106066017 | 0.3736939389 | 1.368608
filmside | 621102db | after | 1102 | 0 | As | 10000000000000 | 13 | 650 | 25 | 2.7266 | 0.66212 | 6.64652 | 61.94828 | 0.0877947417 | 0.0046306947 | 0.1714096263 | 1.052551
filmside | 621102db | after | 1102 | 24 | As | 10000000000000 | 13 | 650 | 25 | 3.08372 | 0.69952 | 6.37248 | 69.16992 | 0.0954845188 | 0.0025185975 | 0.157721569 | 1.230884977
filmside | 621102db | before | 1102 | 0 | As | 10000000000000 | 13 | 650 | 24 | 4.511042 | 0.79075 | 7.666708 | 74.419125 | 0.1922669067 | 0.0052771039 | 0.2046072546 | 2.433404
filmside | 621102db | before | 1102 | 24 | As | 10000000000000 | 13 | 650 | 25 | 3.91372 | 0.80796 | 6.42276 | 75.41088 | 0.1694187416 | 0.0047826074 | 0.1839037973 | 2.4753418
filmside | 621102dc | after | 1102 | 0 | As | 1000000000000 | 12 | 1000 | 29 | 3.461621 | 0.7381724138 | 6.524655 | 71.87562069 | 0.1183697035 | 0.0043512639 | 0.2061939579 | 0.8714327043
filmside | 621102dc | after | 1102 | 24 | As | 1000000000000 | 12 | 1000 | 29 | 2.663137931 | 0.7596896552 | 4.700759 | 74.61255 | 0.1026734505 | 0.0043020215 | 0.1822771938 | 2.269859429
filmside | 621102dc | before | 1102 | 0 | As | 1000000000000 | 12 | 1000 | 26 | 4.611423 | 0.7926153846 | 7.773692 | 74.82546 | 0.1670791844 | 0.004070154 | 0.2138524293 | 0.8974827121
filmside | 621102dc | before | 1102 | 24 | As | 1000000000000 | 12 | 1000 | 28 | 4.038036 | 0.8113214286 | 6.590964 | 75.49896 | 0.1799054242 | 0.0035699732 | 0.2492976032 | 0.76688038
filmside | 621102dd | after | 1102 | 0 | As | 100000000000 | 11 | 150 | 24 | 3.688417 | 0.7485 | 6.870792 | 71.73625 | 0.2212672821 | 0.0107541701 | 0.204237283 | 4.120776
filmside | 621102dd | after | 1102 | 24 | As | 100000000000 | 11 | 150 | 23 | 2.751348 | 0.7722173913 | 4.858391 | 73.37639 | 0.1679306157 | 0.0114135347 | 0.1848150769 | 4.034213
filmside | 621102dd | before | 1102 | 0 | As | 100000000000 | 11 | 150 | 23 | 4.444087 | 0.7863913043 | 7.734783 | 73.09026087 | 0.3667235661 | 0.009178726 | 0.2420206521 | 5.753859
filmside | 621102dd | before | 1102 | 24 | As | 100000000000 | 11 | 150 | 24 | 3.880667 | 0.80425 | 6.561875 | 73.6025 | 0.2962582109 | 0.0100574437 | 0.2659215825 | 5.635814
sunnyside | 180409ac | after | 409 | 0 | Cu | 100000000000 | 11 | 650 | 30 | 17.00837 | 0.8403666667 | 28.62077 | 70.70493 | 0.5819161857 | 0.0036623276 | 0.4213266145 | 1.51166
sunnyside | 180409ac | before | 409 | 0 | Cu | 100000000000 | 11 | 650 | 36 | 17.17183 | 0.8456666667 | 28.55122 | 70.99947 | 1.247856 | 0.0090994505 | 0.9494489563 | 2.659828
sunnyside | 180409ba | after | 409 | 0 | Cu | 100000000000 | 11 | 150 | 25 | 17.56 | 0.84536 | 28.73992 | 72.28108 | 0.2993257701 | 0.0014399074 | 0.4087843686 | 0.5282039474
sunnyside | 180409ba | before | 409 | 0 | Cu | 100000000000 | 11 | 150 | 25 | 17.83508 | 0.84956 | 28.99812 | 72.39172 | 0.345740259 | 0.0015297059 | 0.4043921694 | 0.7566192636
sunnyside | 180409bb | after | 409 | 0 | Cu | 1000000000000 | 12 | 650 | 25 | 16.30364 | 0.8332 | 28.70456 | 68.17688 | 0.3214075658 | 0.001779513 | 0.2762115856 | 1.00752
sunnyside | 180409bb | before | 409 | 0 | Cu | 1000000000000 | 12 | 650 | 28 | 17.88 | 0.8492142857 | 29.07143 | 72.4145 | 0.2602638263 | 0.0020066029 | 0.281845036 | 0.7559075732
sunnyside | 180409bc | after | 409 | 0 | Cu | 10000000000000 | 13 | 1000 | 25 | 12.767 | 0.78888 | 26.402 | 61.29112 | 0.3429637979 | 0.0027586228 | 0.3741867849 | 1.151317
sunnyside | 180409bc | before | 409 | 0 | Cu | 10000000000000 | 13 | 1000 | 25 | 17.52648 | 0.84612 | 28.93336 | 71.58404 | 0.473079197 | 0.0021079216 | 0.3578126698 | 1.373014
sunnyside | 180409ca | after | 409 | 0 | Cu | 100000000000 | 11 | 1000 | 25 | 17.63752 | 0.84288 | 28.86676 | 72.49856 | 0.3328331814 | 0.0027434771 | 0.3537610163 | 0.9228111977
sunnyside | 180409ca | before | 409 | 0 | Cu | 100000000000 | 11 | 1000 | 24 | 17.55375 | 0.846125 | 29.04471 | 71.4315 | 0.4688104512 | 0.0030971586 | 0.3258502562 | 1.801256
sunnyside | 180409cb | after | 409 | 0 | Cu | 1000000000000 | 12 | 150 | 25 | 14.908 | 0.8168 | 26.5102 | 68.86196 | 0.2999656925 | 0.0017320508 | 0.5210744509 | 0.4865840523
sunnyside | 180409cb | before | 409 | 0 | Cu | 1000000000000 | 12 | 150 | 25 | 17.64884 | 0.845 | 29.05508 | 71.88468 | 0.2281170533 | 0.0019148542 | 0.2563534214 | 0.6410344323
sunnyside | 180409cd | after | 409 | 0 | Cu | 10000000000000 | 13 | 650 | 23 | 11.14335 | 0.7644347826 | 24.39235 | 59.75635 | 0.3236391943 | 0.0029049501 | 0.5369743187 | 0.9724595158
sunnyside | 180409cd | before | 409 | 0 | Cu | 10000000000000 | 13 | 650 | 24 | 17.62896 | 0.846 | 28.96579 | 71.93908 | 0.4131782939 | 0.0015036188 | 0.5176582706 | 0.7792479606
sunnyside | 180409dc | after | 409 | 0 | Cu | 1000000000000 | 12 | 1000 | 25 | 16.93552 | 0.83788 | 28.77652 | 70.2358 | 0.3681667557 | 0.0016411378 | 0.2527672052 | 1.091567
sunnyside | 180409dc | before | 409 | 0 | Cu | 1000000000000 | 12 | 1000 | 25 | 17.58248 | 0.84908 | 29.06952 | 71.20972 | 0.6797068682 | 0.006356886 | 0.2686202586 | 2.12499
sunnyside | 180409dd | after | 409 | 0 | Cu | 10000000000000 | 13 | 150 | 24 | 10.78021 | 0.7495416667 | 20.98992 | 68.500625 | 0.5616518324 | 0.006043172 | 0.779493309 | 1.355726
sunnyside | 180409dd | before | 409 | 0 | Cu | 10000000000000 | 13 | 150 | 24 | 18.05533 | 0.8464583333 | 29.192 | 73.05875 | 0.3988617137 | 0.0046902226 | 0.2751014042 | 0.9626101405
sunnyside | 180410bb | after | 410 | 0 | Cu | 1000000000000 | 12 | 150 | 25 | 14.843 | 0.81868 | 26.47136 | 68.48832 | 0.3611352471 | 0.0018193405 | 0.4895339518 | 0.6909385356
sunnyside | 180410bb | before | 410 | 0 | Cu | 1000000000000 | 12 | 150 | 25 | 17.63912 | 0.85428 | 28.95848 | 71.29968 | 0.4156569419 | 0.0014866069 | 0.2516345101 | 1.382314
sunnyside | 180410bc | after | 410 | 0 | Cu | 10000000000000 | 13 | 650 | 24 | 10.68475 | 0.761 | 23.599875 | 59.498125 | 0.2915968405 | 0.0011420805 | 0.653937925 | 0.4665157915
sunnyside | 180410bc | before | 410 | 0 | Cu | 10000000000000 | 13 | 650 | 30 | 17.5623 | 0.8525666667 | 29.08177 | 70.8296 | 0.3963846225 | 0.0024730734 | 0.279824783 | 1.320079
sunnyside | 180410bd | after | 410 | 0 | Cu | 100000000000 | 11 | 1000 | 25 | 17.31908 | 0.84176 | 28.79916 | 71.43788 | 0.4111261891 | 0.0013625956 | 0.40195892 | 0.8623270029
sunnyside | 180410bd | before | 410 | 0 | Cu | 100000000000 | 11 | 1000 | 30 | 17.60747 | 0.8504666667 | 28.8543 | 71.74247 | 0.5811827853 | 0.0018888664 | 0.6164325144 | 1.114973
sunnyside | 180410ca | before | 410 | 0 | Cu | 1000000000000 | 12 | 1000 | 25 | 17.68328 | 0.85308 | 29.06384 | 71.31424 | 0.6553930449 | 0.0009966611 | 0.383213026 | 2.127162
sunnyside | 180410cb | after | 410 | 0 | Cu | 10000000000000 | 13 | 150 | 25 | 11.85608 | 0.7696 | 22.39972 | 68.76756 | 0.210541152 | 0.0013540064 | 0.35875218 | 0.4472736001
sunnyside | 180410cb | before | 410 | 0 | Cu | 10000000000000 | 13 | 150 | 25 | 17.24848 | 0.85 | 29.0504 | 69.85024 | 0.3061420041 | 0.001118034 | 0.2735601701 | 0.9380698393
sunnyside | 180410cc | after | 410 | 0 | Cu | 100000000000 | 11 | 650 | 25 | 17.58272 | 0.8444 | 28.9118 | 72.02392 | 0.3126044519 | 0.0012909944 | 0.3699476314 | 0.7006523698
sunnyside | 180410cc | before | 410 | 0 | Cu | 100000000000 | 11 | 650 | 29 | 17.78828 | 0.8537241379 | 29.08859 | 71.62479 | 0.4184016266 | 0.0021695383 | 0.366957327 | 0.9872599665
sunnyside | 180410da | after | 410 | 0 | Cu | 1000000000000 | 12 | 650 | 24 | 16.71892 | 0.8348333333 | 28.78904 | 69.56004 | 0.3219259862 | 0.0022001317 | 0.3278715919 | 0.7229907378
sunnyside | 180410da | before | 410 | 0 | Cu | 1000000000000 | 12 | 650 | 25 | 18.01668 | 0.85224 | 29.13588 | 72.55644 | 0.3115561373 | 0.0012 | 0.2851806913 | 0.7131662429
sunnyside | 180410db | after | 410 | 0 | Cu | 10000000000000 | 13 | 1000 | 23 | 12.97022 | 0.7932173913 | 26.97517 | 60.55026087 | 1.334610701 | 0.0045322734 | 0.4849387639 | 5.605519
sunnyside | 180410db | before | 410 | 0 | Cu | 10000000000000 | 13 | 1000 | 25 | 17.92072 | 0.85248 | 29.15564 | 72.107 | 0.3593961973 | 0.0011944315 | 0.3171282443 | 1.037858
sunnyside | 180410dd | after | 410 | 0 | Cu | 100000000000 | 11 | 150 | 29 | 17.58128 | 0.8451034483 | 28.96203 | 71.80352 | 0.597162391 | 0.0031207237 | 0.5185167364 | 1.11915008
sunnyside | 180410dd | before | 410 | 0 | Cu | 100000000000 | 11 | 150 | 29 | 17.81241 | 0.8496206897 | 29.20831 | 71.7639 | 0.5660656523 | 0.0032559154 | 0.460393706 | 1.324079
sunnyside | 620310ba | after | 310 | 0 | As | 10000000000000 | 13 | 150 | 30 | 4.8712 | 0.6637666667 | 10.569 | 69.3338 | 0.5945819975 | 0.0130587092 | 1.125692 | 0.3800249901
sunnyside | 620310ba | before | 310 | 0 | As | 10000000000000 | 13 | 150 | 30 | 14.20927 | 0.7891 | 28.84863 | 62.40153 | 0.6242716547 | 0.0051951569 | 0.5488845418 | 2.003507
sunnyside | 620310ba | before | 310 | 24 | As | 10000000000000 | 13 | 150 | 30 | 18.9909 | 0.8616333333 | 29.13747 | 75.64083 | 0.4885021688 | 0.0025255021 | 0.5511753419 | 1.145657
sunnyside | 620310bc | after | 310 | 0 | As | 100000000000 | 11 | 650 | 27 | 14.41756 | 0.8046296296 | 28.6923 | 62.41841 | 0.9521214505 | 0.008218872 | 0.3609039735 | 3.397225
sunnyside | 620310bc | before | 310 | 0 | As | 100000000000 | 11 | 650 | 30 | 14.2912 | 0.7875333333 | 28.62847 | 63.33937 | 0.6916188107 | 0.0075827997 | 0.5569272678 | 1.506269209
sunnyside | 620310bc | before | 310 | 24 | As | 100000000000 | 11 | 650 | 29 | 18.40637931 | 0.8555862069 | 29.05679 | 73.97697 | 0.9763751626 | 0.0096603654 | 0.374744044 | 2.586582
sunnyside | 620310bd | after | 310 | 0 | As | 1000000000000 | 12 | 1000 | 30 | 12.4464 | 0.7904333333 | 27.74617 | 56.34397 | 2.305366462 | 0.0060154017 | 1.303381 | 8.518843
sunnyside | 620310bd | before | 310 | 0 | As | 1000000000000 | 12 | 1000 | 30 | 13.41827 | 0.7912666667 | 28.4321 | 59.38347 | 2.091072 | 0.005394335 | 0.9430442762 | 7.804306
sunnyside | 620310bd | before | 310 | 24 | As | 1000000000000 | 12 | 1000 | 30 | 17.03957 | 0.8519666667 | 28.9398 | 68.95837 | 2.845677 | 0.0038639209 | 0.5359720399 | 10.8187
sunnyside | 620310cb | after | 310 | 0 | As | 10000000000000 | 13 | 1000 | 25 | 8.6406 | 0.73092 | 24.82824 | 47.60764 | 0.3196103096 | 0.0045818482 | 0.5755586619 | 1.060772
sunnyside | 620310cb | before | 310 | 0 | As | 10000000000000 | 13 | 1000 | 25 | 14.05984 | 0.7906 | 28.73188 | 61.88892 | 0.4368467199 | 0.0044907312 | 0.3029798288 | 1.284674
sunnyside | 620310cb | before | 310 | 24 | As | 10000000000000 | 13 | 1000 | 25 | 17.11568 | 0.85076 | 28.91564 | 69.56728 | 0.5459509838 | 0.0057465932 | 0.3524430072 | 1.464073
sunnyside | 620310cc | after | 310 | 0 | As | 100000000000 | 11 | 150 | 30 | 15.33233 | 0.8091333333 | 28.73777 | 65.93997 | 0.338801471 | 0.0038122609 | 0.3947459841 | 0.813390498
sunnyside | 620310cc | before | 310 | 0 | As | 100000000000 | 11 | 150 | 30 | 14.4415 | 0.7930333333 | 28.80767 | 63.20307 | 0.3529566497 | 0.0035084463 | 0.4362243438 | 0.7853449904
sunnyside | 620310cc | before | 310 | 24 | As | 100000000000 | 11 | 150 | 30 | 18.96073 | 0.8607 | 29.25223 | 75.2999 | 0.3218606395 | 0.0013429253 | 0.3942201103 | 0.658786782
sunnyside | 620310cd | after | 310 | 0 | As | 1000000000000 | 12 | 650 | 25 | 12.4018 | 0.77904 | 28.0706 | 56.69748 | 0.570034575 | 0.0057769658 | 0.4620485184 | 1.843321
sunnyside | 620310cd | before | 310 | 0 | As | 1000000000000 | 12 | 650 | 25 | 14.07872 | 0.787 | 28.83424 | 62.02896 | 0.3744113736 | 0.0040311289 | 0.3827620323 | 0.9900769532
sunnyside | 620310cd | before | 310 | 24 | As | 1000000000000 | 12 | 650 | 25 | 18.60576 | 0.85024 | 29.2098 | 74.9102 | 0.4375294542 | 0.0046840154 | 0.397181109 | 0.9505447999
sunnyside | 620310da | after | 310 | 0 | As | 10000000000000 | 13 | 650 | 25 | 6.85312 | 0.70836 | 20.2986 | 47.6222 | 0.5212071181 | 0.0044052998 | 1.030935 | 1.781945449
sunnyside | 620310da | before | 310 | 0 | As | 10000000000000 | 13 | 650 | 25 | 13.75344 | 0.7868 | 28.85472 | 60.56656 | 0.5060107937 | 0.0044814432 | 0.4513461827 | 1.563761
sunnyside | 620310da | before | 310 | 24 | As | 10000000000000 | 13 | 650 | 25 | 18.97404 | 0.86264 | 29.25088 | 75.188 | 0.5350771346 | 0.003592585 | 0.4396297988 | 1.240838
sunnyside | 620310db | after | 310 | 0 | As | 100000000000 | 11 | 1000 | 25 | 14.4818 | 0.79808 | 28.79592 | 63.0032 | 0.3745282588 | 0.0043100657 | 0.3251869872 | 0.8452709625
sunnyside | 620310db | before | 310 | 0 | As | 100000000000 | 11 | 1000 | 25 | 13.731 | 0.78244 | 28.82336 | 60.88068 | 0.3310436779 | 0.004213866 | 0.3485388405 | 0.7169167037
sunnyside | 620310db | before | 310 | 24 | As | 100000000000 | 11 | 1000 | 25 | 19.00488 | 0.8598 | 29.32092 | 75.3774 | 0.4571667566 | 0.0042720019 | 0.3134001595 | 1.037348
sunnyside | 620310dc | after | 310 | 0 | As | 1000000000000 | 12 | 150 | 30 | 13.9025 | 0.7820333333 | 28.6621 | 62.0125 | 0.4921683725 | 0.0040041645 | 0.3810964535 | 1.595803
sunnyside | 620310dc | before | 310 | 0 | As | 1000000000000 | 12 | 150 | 30 | 13.97193 | 0.7880333333 | 28.83107 | 61.48137 | 0.3372740555 | 0.0039434217 | 0.3473796426 | 0.755181754
sunnyside | 620310dc | before | 310 | 24 | As | 1000000000000 | 12 | 150 | 30 | 19.0398 | 0.8626666667 | 29.32837 | 75.2479 | 0.4809622109 | 0.0047802275 | 0.3168451687 | 1.329378
sunnyside | 621102ba | after | 1102 | 0 | As | 10000000000000 | 13 | 150 | 23 | 0.3849130435 | 0.2265217391 | 6.18487 | 20.51526087 | 0.3712518029 | 0.1650649651 | 3.193313 | 2.363213
sunnyside | 621102ba | after | 1102 | 24 | As | 10000000000000 | 13 | 150 | 23 | 12.54822 | 0.7595217391 | 24.83539 | 66.4033 | 1.004772021 | 0.0108706007 | 0.6932539702 | 3.419611
sunnyside | 621102ba | before | 1102 | 0 | As | 10000000000000 | 13 | 150 | 25 | 15.3692 | 0.81544 | 28.7244 | 65.60404 | 0.4171135936 | 0.0020631691 | 0.3977507595 | 1.153165
sunnyside | 621102ba | before | 1102 | 24 | As | 10000000000000 | 13 | 150 | 25 | 18.80988 | 0.85944 | 28.97496 | 75.53812 | 0.2881527835 | 0.0035716476 | 0.3984746416 | 0.5047643278
sunnyside | 621102bb | after | 1102 | 0 | As | 1000000000000 | 12 | 650 | 24 | 13.651875 | 0.79425 | 27.72529 | 61.97633 | 0.5467606831 | 0.0025237998 | 0.5830847115 | 1.404529
sunnyside | 621102bb | after | 1102 | 24 | As | 1000000000000 | 12 | 650 | 25 | 16.0724 | 0.81788 | 28.0946 | 69.925 | 0.5799443939 | 0.0026191602 | 0.5824316126 | 1.273893
sunnyside | 621102bb | before | 1102 | 0 | As | 1000000000000 | 12 | 650 | 25 | 14.77408 | 0.80568 | 28.4456 | 64.44648 | 0.6195477463 | 0.0042790186 | 0.5293120535 | 1.750329
sunnyside | 621102bb | before | 1102 | 24 | As | 1000000000000 | 12 | 650 | 25 | 18.11588 | 0.85428 | 28.73124 | 73.80464 | 0.4676310262 | 0.0022457367 | 0.5312851777 | 0.844972972
sunnyside | 621102bd | after | 1102 | 0 | As | 100000000000 | 11 | 1000 | 24 | 15.43767 | 0.8124166667 | 28.6325 | 66.35083 | 0.5335245128 | 0.0060570955 | 0.3971294828 | 1.522298
sunnyside | 621102bd | after | 1102 | 24 | As | 100000000000 | 11 | 1000 | 24 | 17.38021 | 0.8462916667 | 28.779375 | 71.35275 | 0.5335339099 | 0.0060251586 | 0.276949032 | 1.746943
sunnyside | 621102bd | before | 1102 | 0 | As | 100000000000 | 11 | 1000 | 25 | 15.32504 | 0.81076 | 28.89104 | 65.42016 | 0.3506514746 | 0.0048586692 | 0.3705238949 | 0.9982134742
sunnyside | 621102bd | before | 1102 | 24 | As | 100000000000 | 11 | 1000 | 23 | 18.23304 | 0.8573913043 | 28.883 | 73.6127 | 0.4396604556 | 0.0048592847 | 0.2795590684 | 0.9918576435
sunnyside | 621102ca | after | 1102 | 0 | As | 10000000000000 | 13 | 1000 | 24 | 9.962458 | 0.7457083333 | 26.04429 | 51.09167 | 1.25418 | 0.0049297603 | 1.321551 | 4.385539
sunnyside | 621102ca | after | 1102 | 24 | As | 10000000000000 | 13 | 1000 | 24 | 13.872625 | 0.7775833333 | 28.172875 | 63.299875 | 0.6885662364 | 0.0028424831 | 0.4505517692 | 2.425056
sunnyside | 621102ca | before | 1102 | 0 | As | 10000000000000 | 13 | 1000 | 25 | 14.7462 | 0.81716 | 28.59612 | 63.07476 | 0.8104135261 | 0.0037824155 | 0.4189374774 | 2.711055
sunnyside | 621102ca | before | 1102 | 24 | As | 10000000000000 | 13 | 1000 | 24 | 18.224625 | 0.8638333333 | 28.76804 | 73.30967 | 1.030352781 | 0.0046594147 | 0.4566060503 | 3.360362
sunnyside | 621102cc | after | 1102 | 0 | As | 1000000000000 | 12 | 150 | 28 | 14.85564 | 0.7912857143 | 28.59671 | 65.59911 | 0.8726363298 | 0.0092008741 | 0.5216234527 | 2.632889
sunnyside | 621102cc | after | 1102 | 24 | As | 1000000000000 | 12 | 150 | 28 | 17.60046 | 0.8311071429 | 28.76193 | 73.55675 | 1.077129 | 0.0107197958 | 0.4695327803 | 3.07387846
sunnyside | 621102cc | before | 1102 | 0 | As | 1000000000000 | 12 | 150 | 30 | 15.16063 | 0.806 | 28.90397 | 65.05233 | 0.5440243075 | 0.0074463599 | 0.3365075685 | 1.377401
sunnyside | 621102cc | before | 1102 | 24 | As | 1000000000000 | 12 | 150 | 28 | 18.39621 | 0.8546428571 | 29.14564 | 73.81604 | 0.8213290204 | 0.009918984 | 0.3651336857 | 2.096893531
sunnyside | 621102cd | after | 1102 | 0 | As | 100000000000 | 11 | 650 | 25 | 14.177 | 0.8128 | 28.02448 | 61.97312 | 2.106753 | 0.0081751656 | 1.113905 | 8.063151412
sunnyside | 621102cd | after | 1102 | 24 | As | 100000000000 | 11 | 650 | 25 | 16.93336 | 0.84724 | 28.5678 | 69.9508 | 0.8334900959 | 0.0048672374 | 0.4020908894 | 2.962335
sunnyside | 621102cd | before | 1102 | 0 | As | 100000000000 | 11 | 650 | 25 | 14.56544 | 0.8118 | 28.51712 | 62.91276 | 0.480786082 | 0.0056789083 | 0.3286820044 | 1.687857253
sunnyside | 621102cd | before | 1102 | 24 | As | 100000000000 | 11 | 650 | 25 | 17.88644 | 0.85952 | 28.81288 | 72.2176 | 0.5710210942 | 0.0043886217 | 0.2962323581 | 1.779962
sunnyside | 621102db | after | 1102 | 0 | As | 10000000000000 | 13 | 650 | 25 | 9.0066 | 0.71408 | 23.52716 | 53.5788 | 0.5810481191 | 0.0045453273 | 1.227961 | 0.8777599805
sunnyside | 621102db | after | 1102 | 24 | As | 10000000000000 | 13 | 650 | 25 | 13.23348 | 0.75616 | 28.3124 | 61.79384 | 0.4999858431 | 0.002764055 | 0.5723523827 | 1.069797
sunnyside | 621102db | before | 1102 | 0 | As | 10000000000000 | 13 | 650 | 25 | 15.1668 | 0.8024 | 29.08924 | 64.96132 | 0.4685642965 | 0.0045734742 | 0.411444334 | 1.12116
sunnyside | 621102db | before | 1102 | 24 | As | 10000000000000 | 13 | 650 | 25 | 18.56992 | 0.85884 | 29.3072 | 73.7676 | 0.4337440605 | 0.0032873495 | 0.4530004599 | 0.9081535755
sunnyside | 621102dc | after | 1102 | 0 | As | 1000000000000 | 12 | 1000 | 29 | 14.58448 | 0.8010689655 | 28.31369 | 64.29203 | 0.3285499115 | 0.0038723473 | 0.3865253737 | 0.8836267183
sunnyside | 621102dc | after | 1102 | 24 | As | 1000000000000 | 12 | 1000 | 28 | 17.3185 | 0.8342857143 | 28.65225 | 72.44682 | 0.3985076327 | 0.0034303346 | 0.3529839599 | 0.899064825
sunnyside | 621102dc | before | 1102 | 0 | As | 1000000000000 | 12 | 1000 | 30 | 15.3676 | 0.8089666667 | 28.98347 | 65.5467 | 0.2140183041 | 0.0025118112 | 0.2826746312 | 0.5053628365
sunnyside | 621102dc | before | 1102 | 24 | As | 1000000000000 | 12 | 1000 | 29 | 18.37703 | 0.8617241379 | 29.19041 | 73.01952 | 0.9866723469 | 0.0098810661 | 0.3420626005 | 3.056962774
sunnyside | 621102dd | after | 1102 | 0 | As | 100000000000 | 11 | 150 | 24 | 15.71571 | 0.8114583333 | 28.69458 | 67.48221 | 0.6137824625 | 0.0065473471 | 0.2507035174 | 2.034895
sunnyside | 621102dd | after | 1102 | 24 | As | 100000000000 | 11 | 150 | 20 | 16.7082 | 0.84325 | 28.78955 | 68.7133 | 1.630776 | 0.0156839677 | 0.3294963421 | 5.616256
sunnyside | 621102dd | before | 1102 | 0 | As | 100000000000 | 11 | 150 | 25 | 14.91764 | 0.80112 | 28.92168 | 64.36492 | 0.651385183 | 0.0070788417 | 0.229472896 | 2.146188
sunnyside | 621102dd | before | 1102 | 24 | As | 100000000000 | 11 | 150 | 20 | 18.1856 | 0.8538 | 29.1672 | 73.0183 | 0.8363543319 | 0.0056809932 | 0.265353508 | 3.042455